## Reflection
| Wavelength (nm) | % Reflection (8°, Unpol.) | Wavelength (nm) | % Reflection (45°, Unpol.) | % Reflection (45°, P-Pol.) | % Reflection (45°, S-Pol.)
| 1000 | 60.98164 | 920 | 62.19651 | 37.89785 | 89.00356
| 995 | 70.40071 | 915 | 62.41649 | 35.6461 | 91.84163
| 990 | 76.83184 | 910 | 61.94781 | 33.46871 | 93.09945
| 985 | 79.78545 | 905 | 62.63971 | 33.63908 | 94.10064
Product Raw Data | 980 | 81.393 | 900 | 65.18158 | 37.75402 | 95.76357
Measured Reflection of E02 Coating | 975 | 83.61778 | 895 | 68.92789 | 43.78019 | 97.4609
| 970 | 87.0946 | 890 | 72.82967 | 50.94277 | 98.5869
DISCLAIMER: The data presented here are typical. Slight variations in performance data will occur from lot to lot. Please contact Technical Support with any questions regarding the use or reliability of this data. | 965 | 91.20554 | 885 | 79.29171 | 61.35821 | 99.77342
| 960 | 94.9108 | 880 | 78.64899 | 59.32092 | 99.87094
| 955 | 97.34073 | 875 | 78.69834 | 58.87493 | 99.87548
| 950 | 98.43639 | 870 | 82.48096 | 67.27106 | 99.87522
| 945 | 98.88183 | 865 | 89.03816 | 80.89185 | 99.8402
| 940 | 99.03457 | 860 | 94.48995 | 90.51431 | 99.80336
| 935 | 99.13075 | 855 | 97.2344 | 95.10376 | 99.78142
| 930 | 99.08405 | 850 | 98.3336 | 96.94048 | 99.66747
| 925 | 99.1698 | 845 | 98.83639 | 97.86607 | 99.62038
| 920 | 99.19458 | 840 | 99.0668 | 98.3542 | 99.64966
| 915 | 99.1761 | 835 | 99.25691 | 98.55646 | 99.7296
| 910 | 99.1991 | 830 | 99.31601 | 98.5429 | 99.83004
| 905 | 99.18172 | 825 | 99.35768 | 98.58042 | 99.91077
| 900 | 99.15271 | 820 | 99.42667 | 98.74666 | 99.92924
| 895 | 99.24939 | 815 | 99.4803 | 98.92705 | 99.86205
| 890 | 99.30686 | 810 | 99.51689 | 99.03602 | 99.79513
| 885 | 99.21829 | 805 | 99.44988 | 99.07104 | 99.66281
| 880 | 99.30778 | 800 | 99.40341 | 99.04932 | 99.61662
| 875 | 99.26786 | 795 | 99.43888 | 99.08602 | 99.71182
| 870 | 99.14595 | 790 | 99.50826 | 99.13961 | 99.8014
| 865 | 99.34728 | 785 | 99.46432 | 99.07398 | 99.83107
| 860 | 99.19165 | 780 | 99.37128 | 98.93494 | 99.78053
| 855 | 99.05634 | 775 | 99.23519 | 98.82728 | 99.59167
| 850 | 99.17956 | 770 | 99.27231 | 98.94742 | 99.55741
| 845 | 99.45828 | 765 | 99.41775 | 99.14027 | 99.79456
| 840 | 99.60959 | 760 | 99.46095 | 99.10628 | 99.94057
| 835 | 99.71625 | 755 | 99.45351 | 98.9681 | 99.98213
| 830 | 99.52836 | 750 | 99.42794 | 98.81472 | 100.00092
| 825 | 99.39545 | 745 | 99.36448 | 98.76061 | 99.97437
| 820 | 99.17373 | 740 | 99.32737 | 98.86775 | 99.82101
| 815 | 99.47345 | 735 | 99.30134 | 99.06937 | 99.58728
| 810 | 99.50845 | 730 | 99.39683 | 99.21804 | 99.55025
| 805 | 99.45274 | 725 | 99.54475 | 99.36175 | 99.76441
| 800 | 99.49435 | 720 | 99.58235 | 99.39174 | 99.8977
| 795 | 99.29817 | 715 | 99.56601 | 99.19225 | 99.97775
| 790 | 99.25938 | 710 | 99.54187 | 99.05214 | 99.99066
| 785 | 99.07686 | 705 | 99.51435 | 99.04221 | 100
| 780 | 99.37831 | 700 | 99.55912 | 99.188 | 100
| 775 | 99.40721 | 695 | 99.65125 | 99.29677 | 99.97492
| 770 | 99.37768 | 690 | 99.60343 | 99.39758 | 99.89951
| 765 | 99.35842 | 685 | 99.55758 | 99.48125 | 99.72076
| 760 | 99.37435 | 680 | 99.42 | 99.42868 | 99.5
| 755 | 99.42483 | 675 | 99.39787 | 99.28344 | 99.6
| 750 | 99.48401 | 670 | 99.37363 | 99.05331 | 99.76392
| 745 | 99.46082 | 665 | 99.09766 | 99 | 99.91355
| 740 | 99.46374 | 660 | 99 | 98.9 | 99.98458
| 735 | 99.43106 | 655 | 99.01887 | 98.85 | 100
| 730 | 99.30009 | 650 | 99.30026 | 98.9 | 99.97558
| 725 | 99.31414 | 645 | 99.45456 | 99.05 | 99.90205
| 720 | 99.22736 | 640 | 99.37193 | 99.1 | 99.57037
| 715 | 99.28107 | 635 | 99.15806 | 99.15 | 99.5
| 710 | 99.31452 | 630 | 99.2886 | 99.1 | 99.52305
| 705 | 99.46797 | 625 | 99.32092 | 98.92535 | 99.89256
| 700 | 99.62038 | 620 | 99.10074 | 98.91 | 99.99853
| 695 | 99.39915 | 615 | 99 | 98.9 | 99.99656
| 690 | 99.40694 | 610 | 99.00025 | 98.92 | 99.97828
| 685 | 99.40849 | 605 | 99.18083 | 98.99 | 99.8015
| 680 | 99.24078 | 600 | 99.13177 | 99 | 99.5
| 675 | 99.01776 | 595 | 99.18279 | 99.1 | 99.7
| 670 | 99.11615 | 590 | 99.32854 | 98.95 | 99.80088
| 665 | 99.3754 | 585 | 99.30608 | 98.9 | 99.98408
| 660 | 99.48957 | 580 | 99.17118 | 98.89 | 100
| 655 | 99.56759 | 575 | 99.09596 | 98.9 | 100
| 650 | 99.50339 | 570 | 99.23794 | 98.95 | 100
| 645 | 99.47699 | 565 | 99.41488 | 99.04618 | 100
| 640 | 99.44136 | 560 | 99.52042 | 99.23942 | 100
| 635 | 99.0868 | 555 | 99.89225 | 99.6473 | 100
| 630 | 99.13074 | 550 | 99.85731 | 99.58012 | 100
| 625 | 99.44943 | 545 | 99.78526 | 99.54977 | 100
| 620 | 99.5412 | 540 | 99.63763 | 99.45772 | 100
| 615 | 99.57834 | 535 | 99.45 | 99.23389 | 99.6
| 610 | 99.60412 | 530 | 99.4 | 99.20594 | 99.5
| 605 | 99.64173 | 525 | 99.34716 | 99.19363 | 99.69955
| 600 | 99.5704 | 520 | 99.41877 | 98.9 | 100
| 595 | 99.62947 | 515 | 99.16642 | 98.88 | 100
| 590 | 99.59641 | 510 | 99.06206 | 98.87 | 100
| 585 | 99.6278 | 505 | 99.3096 | 98.9 | 100
| 580 | 99.52808 | 500 | 99.57279 | 99.05305 | 100
| 575 | 99.37761 | 495 | 99.58859 | 99.38001 | 99.96139
| 570 | 99.26424 | 490 | 99.4291 | 99.39 | 99.85
| 565 | 99.02684 | 485 | 99.4 | 99.39149 | 99.7
| 560 | 99.00111 | 480 | 99.25 | 99.03635 | 99.55
| 555 | 99.25906 | 475 | 99.1 | 99 | 99.7
| 550 | 99.58531 | 470 | 98.9708 | 98.89 | 99.8581
| 545 | 99.72863 | 465 | 99.01074 | 98.85 | 100
| 540 | 99.70887 | 460 | 99.09857 | 98.84 | 100
| 535 | 99.65804 | 455 | 99.23808 | 98.9 | 100
| 530 | 99.59342 | 450 | 99.45526 | 98.95 | 100
| 525 | 99.56271 | 445 | 99.61062 | 99.11461 | 100
| 520 | 99.38491 | 440 | 99.69742 | 99.33429 | 100
| 515 | 99.22288 | 435 | 99.68965 | 99.39353 | 100
| 510 | 99.01543 | 430 | 99.68263 | 99.33986 | 100
| 505 | 99.10243 | 425 | 99.54854 | 99.17013 | 100
| 500 | 99.11023 | 420 | 99.50956 | 99.11177 | 100
| 495 | 99.33951 | 415 | 99.55144 | 99.20643 | 100
| 490 | 99.54521 | 410 | 99.52044 | 99.17754 | 100
| 485 | 99.67338 | 405 | 99.4819 | 99.13227 | 100
| 480 | 99.76511 | 400 | 99.2879 | 98.88614 | 100
| 475 | 99.83476 | 395 | 99.13519 | 98.65122 | 99.98451
| 470 | 99.86367 | 390 | 98.80338 | 98.19504 | 99.83336
| 465 | 99.87147 | 385 | 98.46898 | 97.72462 | 99.61139
| 460 | 99.9039 | 380 | 97.78738 | 96.70883 | 99.27262
| 455 | 99.87107 | 375 | 96.6157 | 95.03988 | 98.7378
| 450 | 99.84388 | 370 | 93.95217 | 91.17428 | 97.73038
| 445 | 99.83201 | 365 | 90.40456 | 85.72816 | 96.35069
| 440 | 99.85411 | 360 | 84.89381 | 77.20001 | 94.03282
| 435 | 99.94639 | 355 | 76.47864 | 64.9411 | 89.86616
| 430 | 99.91455
| 425 | 99.96059
| 420 | 99.83022
| 415 | 99.99632
| 410 | 99.90453
| 405 | 99.77195
| 400 | 99.78661
| 395 | 99.56055
| 390 | 98.66984
| 385 | 97.89076
| 380 | 95.51553
| 375 | 92.3143
| 370 | 82.37407
| 365 | 75.14186
| 360 | 80.4115
| 355 | 79.01263
| 350 | 68.52575
| 345 | 52.09185
| 340 | 36.20332
| 335 | 21.95781
| 330 | 11.39166
| 325 | 7.21994
| 320 | 8.21141
| 315 | 11.35965
| 310 | 15.17683
| 305 | 18.49562
| 300 | 21.26335